## Plan1
Nominal (pol) | Externo (mm) | NBR 5580 Leve |  | DIN 2440 / En10255 NBR 5580 Média
|  | Espessuras (mm) | Peso (Kg/m) | Espessuras (mm) | Peso (Kg/m)
1/4 | 13.5 | 2 | 0.56 | 2.35 | 0.65
3/8 | 17.2 | 2 | 0.75 | 2.35 | 0.85
1/2 | 21.3 | 2.25 | 1.06 | 2.65 | 1.22
3/4 | 26.9 | 2.25 | 1.37 | 2.65 | 1.58
1 | 33.7 | 2.65 | 2.03 | 3.25 | 2.44
1.25 | 42.4 | 2.65 | 2.6 | 3.25 | 3.14
1.5 | 48.3 | 3 | 3.35 | 3.25 | 3.61
2 | 60.3 | 3 | 4.24 | 3.65 | 5.1
2.5 | 76.1 | 3.35 | 6.01 | 3.65 | 6.51
3 | 88.9 | 3.35 | 7.07 | 4.05 | 8.47
3.5 | 101.6 | 3.75 | 9.05 | 4.25 | 10.2
4 | 114.3 | 3.75 | 10.22 | 4.5 | 12.1
5 | 193.7 |  |  | 4.85 | 16.2
6 | 165.1 |  |  | 4.85 | 19.2
8 | 219.1 |  |  | 6.3 | 33.2
Valores no peso sujeitos a alteração devido tolerância na espessura de aproximadamente 10%