## Plan1
Peso Teórico (Kg / barra 6mm)
Bitolas | Espessuras (mm)
mm | 0.75 | 0.9 | 1.06 | 1.2 | 1.5 | 1.9 | 2 | 2.25 | 2.65 | 3
33x16 | 2.74 | 3.26 | 3.82 | 4.3 | 5.3 | 6.61
50x25 |  |  |  | 7.12 | 8.83 | 11.07
58x29 |  | 6.22 | 7.3 | 8.24 | 10.34
77x40 |  |  |  | 11 | 13.76 | 18 | 18.2 | 20.9 | 23.75
98x50 | [6 empty] | 24.3 |  | 31 | 34.63
115x40 |  |  |  |  | 19.4 | 24.9
150x50 | [6 empty] | 33.25 |  |  | 49.3
Valores no peso sujeitos a alteração devido tolerância na espessura de aproximadamente 10%