## Plan1
Peso Teórico (Kg / barra 6mm)
Bitolas | Espessuras (mm)
mm | 0.75 | 0.9 | 1.06 | 1.2 | 1.5 | 1.9 | 2 | 2.25 | 2.65 | 3 | 3.35 | 3.75 | 4.25 | 4.75 | 5.6 | 6.3 | 7.11
15x15 | 2.03 | 2.42 | 2.82 | 3.17 | 3.9
16x16 | 2.17 | 2.59 | 3.02 | 3.4 | 4.26 | 5.18
20x20 | 2.73 | 3.26 | 3.82 | 4.3 | 5.3 | 6.61 | 6.9 | 7.71
22,22x22,22 |  |  |  |  | 6.01
25x25 | 3.44 | 4.11 | 4.81 | 5.42 | 6.71 | 8.39 | 8.8 | 9.82 | 11.41
30x30 | 4.15 | 4.95 | 5.81 | 6.55 | 8.12 | 10.18 | 10.68 | 11.94 | 13.9 | 15.58
35x35 | 4.85 | 5.8 | 6.81 | 7.68 | 9.53 | 11.96 | 12.56 | 14.05 | 16.39 | 18.36
40x40 | 5.55 | 6.65 | 7.8 | 8.81 | 10.94 | 13.74 | 14.44 | 16.16 | 18.88 | 21.22 | 23.52 | 26.1 | 29.27 | 32.36
50x50 |  | 8.34 | 9.79 | 11.06 | 13.77 | 17.32 | 18.2 | 20.39 | 23.86 | 26.85 | 29.76 | 33.15 | 37.29 | 41.29 | 47.97 | 53.52
60x60 |  | 10.03 | 11.78 | 13.31 | 16.58 | 20.88 | 21.95 | 24.62 | 28.84 | 32.5 | 36.11 | 40.2 | 45.24 | 50.16 | 58.5 | 65.16
63,50x63,50 |  |  |  |  | 17.56 | 22.14 | 23.27 | 26.1 | 30.58 | 34.46 | 38.31 | 42.66 | 48.04 | 53.34 | 62.18 | 69.3
70x70 |  |  |  | 15.57 | 19.4 | 24.46 | 25.7 | 28.85 | 33.81 | 38.13 | 42.4 | 47.24 | 53.23 | 59.14 | 69.02 | 77
76,20x76,20 | [9 empty] | 41.62 | 46.3 | 51.61 | 58.18 | 64.67 | 75.54 | 84.3
80x80 |  |  |  |  | 22.21 | 28.03 | 29.47 | 33.08 | 38.8 | 43.77 | 48.7 | 54.3 | 61.22 | 68.07 | 79.55 | 88.84
90x90 | [6 empty] | 33.23 | 37.3 | 43.78 | 49.1 | 55 | 61.34 | 69.2 | 77 | 90.1 | 100.67 | 112.76
100x100 | [6 empty] | 37 | 41.53 | 48.76 | 55.04 | 61.29 | 68.38 | 77.19 | 85.92 | 100.58 | 112.51 | 126.24
120x120 | [9 empty] | 66.32 | 73.88 | 82.48 | 93.16 | 103.77 | 121.63 | 136.19 | 152.84
140x140 | [9 empty] | 77.59 | 86.57 | 96.57 | 109.13 | 121.62 | 142.68 | 159.86 | 179.56
150x150 | [9 empty] | 83.23 | 92.76 | 103.62 | 117.12 | 130.55 | 153.2 | 171.7 | 192.92
Obs: Valores no peso sujeito a variações devido à tolerância na espessura de aproximadamente 10%