## Plan1
Peso Teórico (Kg / barra 6mm)
Bitolas |  | Espessuras (mm)
pol | mm | 0.75 | 0.9 | 1.06 | 1.2 | 1.5 | 1.9 | 2 | 2.25 | 2.65 | 3 | 3.35 | 3.75 | 4.25 | 4.75 | 5.6 | 6.3 | 7.11
3/8 | 9.52 | 0.97 | 1.15 |  | 1.48 | 1.78
1/2 | 12.7 | 1.33 | 1.57 | 1.83 | 2.04 | 2.48
5/8 | 15.87 | 1.68 | 2 | 2.32 | 2.6 | 3.19 | 3.93 | 4.1
3/4 | 19.05 | 2.03 | 2.42 | 2.82 | 3.17 | 3.9 | 4.82 | 5.04 | 5.59
13/16 | 20.7 | 2.21 | 2.64 | 3.08 | 3.46 | 4.25 | 5.28 | 5.53 | 6.14
7/8 | 22.22 | 2.38 | 2.84 | 3.32 | 3.73 | 4.6 | 5.71 | 5.98 | 6.65
1 | 25.4 | 2.73 | 3.26 | 3.82 | 4.3 | 5.3 | 6.61 | 6.9 | 7.71 | 8.93 | 9.94 | 10.93 | 12
1.1/8 | 28.6 | 3.09 | 3.7 | 4.32 | 4.87 | 6.01 | 7.51 | 7.87 | 8.77 | 10.2 | 11.36 | 12.52 | 13.8
1.1/4 | 31.75 | 3.44 | 4.11 | 4.81 | 5.42 | 6.71 | 8.39 | 8.8 | 9.82 | 11.41 | 12.76 | 14.08 | 15.53
1.3/8 | 34.92 | 3.79 | 4.55 | 5.31 | 5.99 | 7.42 | 9.28 | 9.74 | 10.88 | 12.65 | 14.17 | 15.65 | 17.3
1.1/2 | 38.1 | 4.15 | 4.95 | 5.81 | 6.55 | 8.12 | 10.18 | 10.68 | 11.94 | 13.9 | 15.58 | 17.22 | 19.05
1.5/8 | 41.27 | 4.5 | 5.38 | 6.31 | 7.11 | 8.83 | 11.07 | 11.7 | 13 | 15.14 | 16.98 | 18.8 | 20.82
1.3/4 | 44.45 | 4.85 | 5.8 | 6.81 | 7.68 | 9.53 | 11.96 | 12.56 | 14.05 | 16.39 | 18.36 | 20.37 | 22.58 | 25.28 | 27.9
1.7/8 | 47.6 |  | 6.22 | 7.3 | 8.24 | 10.24 | 12.85 | 13.5 | 15.11 | 17.63 | 19.8 | 21.93 | 24.33 | 27.25 | 30.11
2 | 50.8 |  | 6.65 | 7.8 | 8.81 | 10.94 | 13.74 | 14.44 | 16.16 | 18.88 | 21.22 | 23.52 | 26.1 | 29.27 | 32.36 | 37.45 | 41.5
2.1/4 | 57.15 |  | 7.49 | 8.8 | 9.93 | 12.35 | 15.53 | 16.32 | 18.28 | 21.37 | 24 | 26.64 | 29.63 | 33.26 | 36.83
2.3/8 | 60.32 |  | 7.91 | 9.29 | 10.5 | 13.05 | 16.42 | 17.25 | 19.32 | 22.61 | 25.44 | 28.23 | 31.38 | 35.24 | 39.04 | 45.32 | 50.33
2.1/2 | 63.5 |  | 8.33 | 9.79 | 11.06 | 13.77 | 17.32 | 18.2 | 20.39 | 23.86 | 26.85 | 29.76 | 33.15 | 37.26 | 41.29 | 47.97 | 53.32
2.3/4 | 69.85 |  |  |  | 12.2 | 15.17 | 18.82 | 20.08 | 22.5 | 26.35 | 29.667 | 33 | 36.68 | 41.25 | 45.75 | 53.24 | 59.24
3 | 76.2 |  | 10.03 | 11.79 | 13.31 | 16.58 | 20.88 | 21.95 | 24.62 | 28.84 | 32.5 | 36.11 | 40.2 | 45.24 | 50.16 | 58.5 | 65.16
3.1/2 | 88.9 |  |  |  | 15.57 | 19.4 | 24.46 | 25.71 | 28.85 | 33.82 | 38.13 | 42.41 | 47.29 | 53.23 | 59.18 | 69.02 | 77
4 | 101.6 |  | 13.41 | 15.77 | 17.83 | 22.21 | 28.03 | 29.47 | 33.08 | 38.8 | 43.77 | 48.7 | 54.3 | 61.22 | 68.07 | 79.55 | 88.84 | 99.3
4.1/2 | 114.3 |  |  |  | 20.1 | 25.03 | 31.6 | 33.21 | 37.3 | 43.78 | 49.41 | 55 | 61.34 | 69.2 | 77 | 90.07 | 100.68 | 112.76
5 | 127 | [6 empty] | 37 | 41.53 | 48.76 | 55.05 | 61.29 | 68.39 | 77.19 | 85.92 | 100.6 | 112.51 | 126.12
5.1/2 | 139.7 | [7 empty] | 45.76 | 53.74 | 60.66 | 67.56 | 75.43 | 85.17 | 94.84 | 111.11 | 124.35 | 139.48
5.7/16 | 141.3 | [7 empty] | 46.29 | 54.36 | 61.38 | 68.34 | 76.26 | 86.16 | 95.94 | 112.44 | 125.42 | 141.17
6 | 152.4 | [7 empty] | 50 | 58.68 | 66.3 | 73.88 | 82.48 | 93.16 | 103.77 | 121.63 | 136.19 | 152.84
7 | 177.8 | [7 empty] | 58.44 | 68.67 | 77.59 | 86.67 | 96.57 | 109.13 | 121.27 | 142.68 | 159.86 | 79.56
8 | 203.2 | [7 empty] | 66.9 | 78.63 | 88.86 | 99.06 | 110.66 | 125.1 | 139.47 | 163.73 | 183.54 | 206.28
Valores no peso sujeitos a alteração devido tolerância na espessura de aproximadamente 10%